## compression
Test compression
e | Banc de test |  |  | type crayon |  | Type crayon | 4B |  |  | 2B |  |  | B |  |  | HB
0.2 | dcourbure | ecourbure | Epsilon |  |  |  | R0 | R | ¦ΔR¦/ R0 | R0 | R | ¦ΔR¦/ R0 | R0 | R | ¦ΔR¦/ R0 | R0 | R | ¦ΔR¦/ R0
|  |  | 0 |  |  |  | 388163
| 15 | 7.5 | 0.01333333 |  |  | resitance | 388163 | 308649 | -0.2048469 | 1674034 | 1399097 | -0.1642362 | 2807866 | 1908847 | -0.3201787 | 2645191 | 2157102 | -0.1845194
| 20 | 10 | 0.01 |  |  |  |  | 319383 | -0.1771936 |  | 1546602 | -0.07612271 |  | 2070945 | -0.2624488 |  | 2279755 | -0.1381511
| 25 | 12.5 | 0.008 |  |  |  |  | 332474 | -0.1434681 |  | 1674034 | 0 |  | 2246384 | -0.1999675 |  | 2459099 | -0.07035106
| 30 | 15 | 0.006666667 |  |  |  |  | 334280 | -0.1388154 |  | 1757188 | 0.04967283 |  | 2363422 | -0.1582853 |  | 2564472 | -0.03051538
| 35 | 17.5 | 0.005714286 |  |  |  |  | 338861 | -0.1270137 |  | 1839807 | 0.09902607 |  | 2422114 | -0.1373826 |  | 2673191 | 0.01058525
| 40 | 20 | 0.005 |  |  |  |  | 345434 | -0.11008 | 2115539 | 1874939 | 0.1200125 |  | 2515566 | -0.1041004 |  | 2736840 | 0.0346474
[7 empty] | 4B |  |  | 2B |  |  | B |  |  | HB
[7 empty] | V0 | v | ΔV/V0 | V0 | v | ΔV/V0 | V0 | v | ΔV/V0 | V0 | v | ΔV/V0
[9 empty] | 0 | [5 empty] | 0 |  |  | 0
[6 empty] | tension | 2.14 | 2.54 | 0.1869159 | 2.41 | 2.86 | 0.186722 | 2.5 | 3.61 | 0.444 | 2.43 | 2.95 | 0.2139918
[8 empty] | 2.47 | 0.1542056 |  | 2.6 | 0.07883817 |  | 3.35 | 0.34 |  | 2.8 | 0.1522634
[8 empty] | 2.4 | 0.1214953 |  | 2.41 | 0 |  | 3.09 | 0.236 |  | 2.61 | 0.07407407
[8 empty] | 2.39 | 0.1168224 |  | 2.31 | -0.04149378 |  | 2.95 | 0.18 |  | 2.5 | 0.02880658
[8 empty] | 2.36 | 0.1028037 |  | 2.21 | -0.08298755 |  | 2.89 | 0.156 |  | 2.41 | -0.008230453
[8 empty] | 2.34 | 0.09345794 | 1.93 | 2.17 | -0.09958506 |  | 2.78 | 0.112 |  | 2.35 | -0.03292181
pos 245
[12 empty] | pos 36 |  |  | pos20 |  |  | POS
22

## flexion
Test flexion
e | Banc de test |  |  | type crayon |  | Type crayon | 4B |  |  | 2B |  |  | B |  |  | HB
0.2 | dcourbure | ecourbure | Epsilon |  |  |  | R0 | R | ¦ΔR¦/ R0 | R0 | R | ¦ΔR¦/ R0 | R0 | R | ¦ΔR¦/ R0 | R0 | R | ¦ΔR¦/ R0
|  |  | 0 | [5 empty] | 0 |  |  | 0 |  |  | 0 |  |  | 0
| 15 | 7.5 | 0.01333333 |  |  | Resistance |  | 860005 | 0.5103812 | 1933763 | 2730484 | 0.4120055 | 1804292 | 2881834 | 0.5972104 | 4075605 | 8253865 | 1.025188
| 20 | 10 | 0.01 |  |  |  | 569396 | 814578 | 0.4306001 |  | 2706615 | 0.3996622 |  | 2857691 | 0.5838296 |  | 7753865 | 0.9025065
| 25 | 12.5 | 0.008 |  |  |  |  | 789790 | 0.3870663 |  | 2644881 | 0.3677379 |  | 2577580 | 0.4285825 |  | 7251916 | 0.7793471
| 30 | 15 | 0.006666667 |  |  |  |  | 755004 | 0.3259735 |  | 2622422 | 0.3561238 |  | 2496585 | 0.3836923 |  | 7048829 | 0.7295172
| 35 | 17.5 | 0.005714286 |  |  |  |  | 735395 | 0.2915352 |  | 2564286 | 0.3260601 |  | 2450328 | 0.3580551 |  | 6652411 | 0.6322512
| 40 | 20 | 0.005 |  |  |  |  | 712602 | 0.2515051 |  | 2474914 | 0.2798435 |  | 2335767 | 0.2945615 |  | 6377688 | 0.5648445
[7 empty] | 4B |  |  | 2B |  |  | B |  |  | HB
[7 empty] | V0 | v | ΔV/V0 | V0 | v | ΔV/V0 | V0 | v | V0 | V0 | v | ΔV/V0
[9 empty] | 0 |  |  | 0 |  |  | 0 |  |  | 0
[6 empty] | Tension | 2.41 | 1.7 | 0.7 | 2.5 | 1.73 | -0.308 | 2.43 | 1.56 | -0.3580247 | 2.42 | 0.7 | -0.7107438
[8 empty] | 1.77 | 0.77 |  | 1.75 | -0.3 |  | 1.68 | -0.308642 |  | 1.29 | -0.4669421
[8 empty] | 1.82 | 0.82 |  | 1.79 | -0.284 |  | 1.73 | -0.2880658 |  | 1.37 | -0.4338843
[8 empty] | 1.9 | 0.9 |  | 1.81 | -0.276 |  | 1.76 | -0.2757202 |  | 1.41 | -0.4173554
[8 empty] | 1.94 | 0.94 |  | 1.84 | -0.264 |  | 1.84 | -0.2427984 |  | 1.5 | -0.3801653
[8 empty] | 1.99 | 0.99 |  | 1.8 | -0.28 |  | 1.91 | -0.2139918 |  | 1.56 | -0.3553719
pos 121
[12 empty] | pos 31 |  |  | pos33 |  |  | POS
15

## Flex sensor
Test compression
e | Banc de test |  |  | type crayon |  | Type crayon | 4B
0.2 | dcourbure | ecourbure | Epsilon |  |  |  | R0 | R | ¦ΔR¦/ R0
|  |  | 0 |  |  |  | 31307
| 15 | 7.5 | 0.01333333 |  |  | resistance | 31307 | 131739 | 3.207973
| 20 | 10 | 0.01 |  |  |  |  | 113806 | 2.635161
| 25 | 12.5 | 0.008 |  |  |  |  | 111683 | 2.567349
| 30 | 15 | 0.006666667 |  |  |  |  | 89206 | 1.849395
| 35 | 17.5 | 0.005714286 |  |  |  |  | 75033 | 1.396684
| 40 | 20 | 0.005
4B
[7 empty] | V0 | v | ΔV/V0
0
[6 empty] | tension | 3 | 1.31 | 0.5633333
[8 empty] | 1.46 | 0.5133333
[8 empty] | 1.48 | 0.5066667
[8 empty] | 1.72 | 0.4266667
[8 empty] | 1.93 | 0.3566667
pos 245